## Before
File Name (Test ID Long) | Date | (Daily) Test Number | Cell Number | Test ID (Short) | Organisation | Cell Model | Brand | Date of Manufacture | Date of Purchase | Form | Size | Chemistry | Nominal voltage (V) | Rated Capacity (Ah) | SOC (for experiment) | Calculated capacity, 100%SOC (Ah) | Bottom Vent? | Heater power, Ideal (W) | Cp (J/kg/K) | Cell Mass before test (g) | Cell+heater Mass before test (g) | Force Ignition attempt?
2024-10-29_001_RSproLiFePO4-18650-1600mAh_SOC100_Pwr40 | 2024-10-29 | 1 | Cell 1 | 241029-001 | KCL | RSproLiFePO4-18650-1600mAh | RS | 2022-07-19 | Unknown | Cylindrical | 18650 | LFP | 3.2 | 1.6 | 100 | 1.581 | N | 40 | - | 40.30467 | 49.447 | N
2024-10-30_001_RSproLiFePO4-18650-1600mAh_SOC100_Pwr40 | 2024-10-30 | 1 | Cell 2 | 241030-001 | KCL | RSproLiFePO4-18650-1600mAh | RS | 2022-07-19 | Unknown | Cylindrical | 18650 | LFP | 3.2 | 1.6 | 100 | 1.612 | N | 40 | - | 39.848 | 48.73367 | Y
2024-10-30_002_RSproLiFePO4-18650-1600mAh_SOC100_Pwr40 | 2024-10-30 | 2 | Cell 3 | 241030-002 | KCL | RSproLiFePO4-18650-1600mAh | RS | 2022-07-19 | Unknown | Cylindrical | 18650 | LFP | 3.2 | 1.6 | 100 | 1.578 | N | 40 | - | 39.87633 | 48.68167 | Y
2024-10-30_003_RSproLiFePO4-18650-1600mAh_SOC100_Pwr40 | 2024-10-30 | 3 | Cell 4 | 241030-003 | KCL | RSproLiFePO4-18650-1600mAh | RS | 2022-07-19 | Unknown | Cylindrical | 18650 | LFP | 3.2 | 1.6 | 100 | 1.585 | N | 40 | - | 39.989 | 49.15833 | Y
2024-10-30_004_RSproLiFePO4-18650-1600mAh_SOC100_Pwr40 | 2024-10-30 | 4 | Cell 5 | 241030-004 | KCL | RSproLiFePO4-18650-1600mAh | RS | 2022-07-19 | Unknown | Cylindrical | 18650 | LFP | 3.2 | 1.6 | 100 | 1.639 | N | 40 | - | 39.90433 | 49.03867 | N
2024-10-30_005_RSproLiFePO4-18650-1600mAh_SOC100_Pwr40 | 2024-10-30 | 5 | Cell 6 | 241030-005 | KCL | RSproLiFePO4-18650-1600mAh | RS | 2022-07-19 | Unknown | Cylindrical | 18650 | LFP | 3.2 | 1.6 | 100 | 1.606 | N | 40 | - | 40.03867 | 49.23467 | N
2025-01-29_001_RSproLiFePO4-18650-1600mAh_SOC100_Pwr40 | 2025-01-29 | 1 | Cell 7 | 250129-001 | KCL | RSproLiFePO4-18650-1600mAh | RS | 2022-07-19 | Unknown | Cylindrical | 18650 | LFP | 3.2 | 1.6 | 100 | 1.58 | N | 40 | - | 40.13167 | 48.82333 | Y
2025-01-29_002_RSproLiFePO4-18650-1600mAh_SOC100_Pwr40 | 2025-01-29 | 2 | Cell 8 | 250129-002 | KCL | RSproLiFePO4-18650-1600mAh | RS | 2022-07-19 | Unknown | Cylindrical | 18650 | LFP | 3.2 | 1.6 | 100 | 1.588 | N | 40 | - | 39.68333 | 48.19767 | Y
2024-11-26_001_RSproLiFePO4-26650-3300mAh_SOC100_Pwr80 | 2024-11-26 | 1 | Cell 1 2665 | 241126-001 | KCL | RSproLiFePO4-26650-3300mAh | RS | 2022-05-24 | Unknown | Cylindrical | 26650 | LFP | 3.2 | 3.3 | 100 | 3.445 | N | 80 | - | 84.09 | 94.84667 | Y
2024-11-26_002_RSproLiFePO4-26650-3300mAh_SOC100_Pwr80 | 2024-11-26 | 2 | Cell 2 2665 | 241126-002 | KCL | RSproLiFePO4-26650-3300mAh | RS | 2022-05-24 | Unknown | Cylindrical | 26650 | LFP | 3.2 | 3.3 | 100 | 3.436 | N | 80 | - | 83.86333 | 94.34 | Y
2024-11-27_001_RSproLiFePO4-26650-3300mAh_SOC100_Pwr80 | 2024-11-27 | 1 | Cell 3 2665 | 241127-001 | KCL | RSproLiFePO4-26650-3300mAh | RS | 2022-05-24 | Unknown | Cylindrical | 26650 | LFP | 3.2 | 3.3 | 100 | 3.249 | N | 80 | - | 84.43333 | 93.77 | Y
2024-11-27_002_RSproLiFePO4-26650-3300mAh_SOC100_Pwr80 | 2024-11-27 | 2 | Cell 4 2665 | 241127-002 | KCL | RSproLiFePO4-26650-3300mAh | RS | 2022-05-24 | Unknown | Cylindrical | 26650 | LFP | 3.2 | 3.3 | 100 | 3.222 | N | 80 | - | 83.93 | 93.98 | Y
2025-01-29_003_RSproLiFePO4-18650-1600mAh_SOC100_Pwr40 | 2025-01-29 | 3 | Cell 9 | 250129-003 | KCL | RSproLiFePO4-18650-1600mAh | RS | 2022-07-19 | Unknown | Cylindrical | 18650 | LFP | 3.2 | 1.6 | 100 | 1.49 | N | 40 | - | 40.18567 | 49.12933 | Y
2025-01-29_004_RSproLiFePO4-18650-1600mAh_SOC100_Pwr40 | 2025-01-29 | 4 | Cell 10 | 250129-004 | KCL | RSproLiFePO4-18650-1600mAh | RS | 2022-07-19 | Unknown | Cylindrical | 18650 | LFP | 3.2 | 1.6 | 100 | 1.464 | N | 40 | - | 40.29733 | 49.12133 | N
2025-01-29_005_RSproLiFePO4-18650-1600mAh_SOC100_Pwr40 | 2025-01-29 | 5 | Cell 11 | 250129-005 | KCL | RSproLiFePO4-18650-1600mAh | RS | 2022-07-19 | Unknown | Cylindrical | 18650 | LFP | 3.2 | 1.6 | 100 | 1.601 | N | 40 | - | 40.28833 | 49.05533 | N
2025-01-30_001_RSproLiFePO4-18650-1600mAh_SOC100_Pwr40 | 2025-01-30 | 1 | Cell 12 | 250130-001 | KCL | RSproLiFePO4-18650-1600mAh | RS | 2022-07-19 | Unknown | Cylindrical | 18650 | LFP | 3.2 | 1.6 | 100 | 1.474 | N | 40 | - | 40.27933 | 49.30567 | N
2025-01-30_002_RSproLiFePO4-18650-1600mAh_SOC100_Pwr40 | 2025-01-30 | 2 | Cell 13 | 250130-002 | KCL | RSproLiFePO4-18650-1600mAh | RS | 2022-07-19 | Unknown | Cylindrical | 18650 | LFP | 3.2 | 1.6 | 100 | 1.537 | N | 40 | - | 40.32733 | 48.96833 | Y
2025-01-30_003_RSproLiFePO4-18650-1600mAh_SOC100_Pwr40 | 2025-01-30 | 3 | Cell 14 | 250130-003 | KCL | RSproLiFePO4-18650-1600mAh | RS | 2022-07-19 | Unknown | Cylindrical | 18650 | LFP | 3.2 | 1.6 | 100 | 1.467 | N | 40 | - | 39.92533 | 48.77567 | Y
2025-01-30_004_RSproLiFePO4-18650-1600mAh_SOC100_Pwr40 | 2025-01-30 | 4 | Cell 15 | 250130-004 | KCL | RSproLiFePO4-18650-1600mAh | RS | 2022-07-19 | Unknown | Cylindrical | 18650 | LFP | 3.2 | 1.6 | 100 | 1.565 | N | 40 | - | 40.02967 | 49.43567 | N
2025-01-30_005_RSproLiFePO4-18650-1600mAh_SOC100_Pwr40 | 2025-01-30 | 5 | Cell 16 | 250130-005 | KCL | RSproLiFePO4-18650-1600mAh | RS | 2022-07-19 | Unknown | Cylindrical | 18650 | LFP | 3.2 | 1.6 | 100 | 1.52 | N | 40 | - | 39.95333 | 49.13267 | N
2025-02-11_001_RSproLiFePO4-18650-1600mAh_SOC100_Pwr40 | 2025-02-11 | 1 | Cell 17 | 250211-001 | KCL | RSproLiFePO4-18650-1600mAh | RS | 2022-07-19 | Unknown | Cylindrical | 18650 | LFP | 3.2 | 1.6 | 100 | 1.536 | N | 40 | - | 43.60322 | 49.015 | Y
2025-02-11_002_RSproLiFePO4-18650-1600mAh_SOC100_Pwr40 | 2025-02-11 | 2 | Cell 18 | 250211-002 | KCL | RSproLiFePO4-18650-1600mAh | RS | 2022-07-19 | Unknown | Cylindrical | 18650 | LFP | 3.2 | 1.6 | 100 | 1.656 | N | 40 | - | 43.413 | 48.896 | Y
2025-02-11_003_RSproLiFePO4-18650-1600mAh_SOC100_Pwr40 | 2025-02-11 | 3 | Cell 19 | 250211-003 | KCL | RSproLiFePO4-18650-1600mAh | RS | 2022-07-19 | Unknown | Cylindrical | 18650 | LFP | 3.2 | 1.6 | 100 | 1.555 | N | 40 | - | 43.60044 | 48.77067 | N
2025-02-11_004_RSproLiFePO4-18650-1600mAh_SOC100_Pwr40 | 2025-02-11 | 4 | Cell 20 | 250211-004 | KCL | RSproLiFePO4-18650-1600mAh | RS | 2022-07-19 | Unknown | Cylindrical | 18650 | LFP | 3.2 | 1.6 | 100 | 1.473 | N | 40 | - | 43.55356 | 48.833 | N
2025-02-12_001_RSproLiFePO4-18650-1600mAh_SOC100_Pwr40 | 2025-02-12 | 1 | Cell 21 | 250212-001 | KCL | RSproLiFePO4-18650-1600mAh | RS | 2022-07-19 | Unknown | Cylindrical | 18650 | LFP | 3.2 | 1.6 | 100 | 1.582 | N | 40 | - | 43.93956 | 49.373 | Y
2025-02-12_002_RSproLiFePO4-18650-1600mAh_SOC100_Pwr40 | 2025-02-12 | 2 | Cell 22 | 250212-002 | KCL | RSproLiFePO4-18650-1600mAh | RS | 2022-07-19 | Unknown | Cylindrical | 18650 | LFP | 3.2 | 1.6 | 100 | 1.62 | N | 40 | - | 43.49156 | 49.094 | Y
2025-02-12_003_RSproLiFePO4-18650-1600mAh_SOC100_Pwr40 | 2025-02-12 | 3 | Cell 23 | 250212-003 | KCL | RSproLiFePO4-18650-1600mAh | RS | 2022-07-19 | Unknown | Cylindrical | 18650 | LFP | 3.2 | 1.6 | 100 | 1.454 | N | 40 | - | 43.81244 | 49.25533 | N
2025-02-12_004_RSproLiFePO4-18650-1600mAh_SOC100_Pwr40 | 2025-02-12 | 4 | Cell 24 | 250212-004 | KCL | RSproLiFePO4-18650-1600mAh | RS | 2022-07-19 | Unknown | Cylindrical | 18650 | LFP | 3.2 | 1.6 | 100 | 1.454 | N | 40 | - | 44.89467 | 49.39533 | N

## Cycling data
File Name (Test ID Long) | Test ID (Short) | Cycling date | Cell Number | Capacity (Ah) | Average Temperature (degC)
2024-10-29_001_RSproLiFePO4-18650-1600mAh_SOC100_Pwr40 | 241029-001 | 2024-10-28 | Cell 1 | 1.581 | 15.42117
2024-10-30_001_RSproLiFePO4-18650-1600mAh_SOC100_Pwr40 | 241030-001 | 2024-10-28 | Cell 2 | 1.612 | 15.30211
2024-10-30_002_RSproLiFePO4-18650-1600mAh_SOC100_Pwr40 | 241030-002 | 2024-10-28 | Cell 3 | 1.578 | 13.74101
2024-10-30_003_RSproLiFePO4-18650-1600mAh_SOC100_Pwr40 | 241030-003 | 2024-10-28 | Cell 4 | 1.585 | 14.02431
2024-10-30_004_RSproLiFePO4-18650-1600mAh_SOC100_Pwr40 | 241030-004 | 2024-10-29 | Cell 5 | 1.639 | 14.04539
2024-10-30_005_RSproLiFePO4-18650-1600mAh_SOC100_Pwr40 | 241030-005 | 2024-10-29 | Cell 6 | 1.606 | 14.35228
2025-01-29_001_RSproLiFePO4-18650-1600mAh_SOC100_Pwr40 | 250129-001 | 2024-10-29 | Cell 7 | 1.58 | 12.97711
2025-01-29_002_RSproLiFePO4-18650-1600mAh_SOC100_Pwr40 | 250129-002 | 2024-10-29 | Cell 8 | 1.588 | 13.12668
2024-11-26_001_RSproLiFePO4-26650-3300mAh_SOC100_Pwr80 | 241126-001 | 2024-11-21 | Cell 1 2665 | 3.445 | 14.9369
2024-11-26_002_RSproLiFePO4-26650-3300mAh_SOC100_Pwr80 | 241126-002 | 2024-11-21 | Cell 2 2665 | 3.436 | 15.2356
2024-11-27_001_RSproLiFePO4-26650-3300mAh_SOC100_Pwr80 | 241127-001 | 2024-11-26 | Cell 3 2665 | 3.249 | 17.3634
2024-11-27_002_RSproLiFePO4-26650-3300mAh_SOC100_Pwr80 | 241127-002 | 2024-11-26 | Cell 4 2665 | 3.222 | 17.654
2025-01-29_003_RSproLiFePO4-18650-1600mAh_SOC100_Pwr40 | 250129-003 | 2025-01-28 | Cell 9 | 1.49 | 7.7467
2025-01-29_004_RSproLiFePO4-18650-1600mAh_SOC100_Pwr40 | 250129-004 | 2025-01-28 | Cell 10 | 1.464 | 7.5243
2025-01-29_005_RSproLiFePO4-18650-1600mAh_SOC100_Pwr40 | 250129-005 | 2025-01-28 | Cell 11 | 1.601 | 7.7878
2025-01-30_001_RSproLiFePO4-18650-1600mAh_SOC100_Pwr40 | 250130-001 | 2025-01-28 | Cell 12 | 1.474 | 7.8315
2025-01-30_002_RSproLiFePO4-18650-1600mAh_SOC100_Pwr40 | 250130-002 | 2025-01-29 | Cell 13 | 1.537 | 8.7138
2025-01-30_003_RSproLiFePO4-18650-1600mAh_SOC100_Pwr40 | 250130-003 | 2025-01-29 | Cell 14 | 1.467 | 8.562
2025-01-30_004_RSproLiFePO4-18650-1600mAh_SOC100_Pwr40 | 250130-004 | 2025-01-29 | Cell 15 | 1.565 | 8.0666
2025-01-30_005_RSproLiFePO4-18650-1600mAh_SOC100_Pwr40 | 250130-005 | 2025-01-29 | Cell 16 | 1.52 | 8.0175
2025-02-11_001_RSproLiFePO4-18650-1600mAh_SOC100_Pwr40 | 250211-001 | 2025-01-30 | Cell 17 | 1.536 | 14.0715
2025-02-11_002_RSproLiFePO4-18650-1600mAh_SOC100_Pwr40 | 250211-002 | 2025-01-30 | Cell 18 | 1.656 | 11.0159
2025-02-11_003_RSproLiFePO4-18650-1600mAh_SOC100_Pwr40 | 250211-003 | 2025-01-30 | Cell 19 | 1.555 | 7.6517
2025-02-11_004_RSproLiFePO4-18650-1600mAh_SOC100_Pwr40 | 250211-004 | 2025-01-30 | Cell 20 | 1.473 | 6.9833
2025-02-12_001_RSproLiFePO4-18650-1600mAh_SOC100_Pwr40 | 250212-001 | 2025-02-11 | Cell 21 | 1.582 | 11.4144
2025-02-12_002_RSproLiFePO4-18650-1600mAh_SOC100_Pwr40 | 250212-002 | 2025-02-11 | Cell 22 | 1.62 | 11.0225
2025-02-12_003_RSproLiFePO4-18650-1600mAh_SOC100_Pwr40 | 250212-003 | 2025-02-11 | Cell 23 | 1.454 | 4.4647
2025-02-12_004_RSproLiFePO4-18650-1600mAh_SOC100_Pwr40 | 250212-004 | 2025-02-11 | Cell 24 | 1.454 | 4.5481

## After
File Name (Test ID Long) | Test ID (Short) | Cell Mass after test (g) | Cell+heater Mass after test (g) | Cap detached? | Bottom rupture? | Side wall buckling? | Side wall spotting? | Side wall tear? | Disintegration? | Jelly Roll Ejected? | Self Ignition? | Spark Ign Successful?
2024-10-29_001_RSproLiFePO4-18650-1600mAh_SOC100_Pwr40 | 241029-001 | 33.12667 | 42.269 | N | N | - | - | - | N | N | N | N/A
2024-10-30_001_RSproLiFePO4-18650-1600mAh_SOC100_Pwr40 | 241030-001 | 32.23867 | 41.12433 | N | N | - | - | - | N | N | N/A | Yes
2024-10-30_002_RSproLiFePO4-18650-1600mAh_SOC100_Pwr40 | 241030-002 | 32.38867 | 41.194 | N | N | - | - | - | N | N | N/A | Yes
2024-10-30_003_RSproLiFePO4-18650-1600mAh_SOC100_Pwr40 | 241030-003 | 32.37367 | 41.543 | N | N | - | - | - | N | N | N/A | Yes
2024-10-30_004_RSproLiFePO4-18650-1600mAh_SOC100_Pwr40 | 241030-004 | 32.89433 | 42.02867 | N | N | - | - | - | N | N | N | N/A
2024-10-30_005_RSproLiFePO4-18650-1600mAh_SOC100_Pwr40 | 241030-005 | 33.66733 | 42.86333 | N | N | - | - | - | N | N | N | N/A
2025-01-29_001_RSproLiFePO4-18650-1600mAh_SOC100_Pwr40 | 250129-001 | 32.78533 | 41.477 | N | N | - | - | - | N | N | N/A | Yes
2025-01-29_002_RSproLiFePO4-18650-1600mAh_SOC100_Pwr40 | 250129-002 | 32.31333 | 40.82767 | N | N | - | - | - | N | N | N/A | Yes
2024-11-26_001_RSproLiFePO4-26650-3300mAh_SOC100_Pwr80 | 241126-001 | 69.34333 | 80.1 | N | N | - | - | - | N | N | N/A | Yes
2024-11-26_002_RSproLiFePO4-26650-3300mAh_SOC100_Pwr80 | 241126-002 | 64.62 | 75.09667 | N | N | - | - | - | N | N | N/A | Yes
2024-11-27_001_RSproLiFePO4-26650-3300mAh_SOC100_Pwr80 | 241127-001 | 69.9 | 79.23667 | N | N | - | - | - | N | N | N/A | Yes
2024-11-27_002_RSproLiFePO4-26650-3300mAh_SOC100_Pwr80 | 241127-002 | 69.12667 | 79.17667 | N | N | - | - | - | N | N | N/A | Yes
2025-01-29_003_RSproLiFePO4-18650-1600mAh_SOC100_Pwr40 | 250129-003 | 32.757 | 41.70067 | N | N | - | - | - | N | N | N/A | Yes
2025-01-29_004_RSproLiFePO4-18650-1600mAh_SOC100_Pwr40 | 250129-004 | 33.846 | 42.67 | N | N | - | - | - | N | N | N | N/A
2025-01-29_005_RSproLiFePO4-18650-1600mAh_SOC100_Pwr40 | 250129-005 | 33.39633 | 42.16333 | N | N | - | - | - | N | N | N | N/A
2025-01-30_001_RSproLiFePO4-18650-1600mAh_SOC100_Pwr40 | 250130-001 | 33.724 | 42.75033 | N | N | - | - | - | N | N | N | N/A
2025-01-30_002_RSproLiFePO4-18650-1600mAh_SOC100_Pwr40 | 250130-002 | 32.87933 | 41.52033 | N | N | - | - | - | N | N | N/A | Yes
2025-01-30_003_RSproLiFePO4-18650-1600mAh_SOC100_Pwr40 | 250130-003 | 32.381 | 41.23133 | N | N | - | - | - | N | N | N/A | Yes
2025-01-30_004_RSproLiFePO4-18650-1600mAh_SOC100_Pwr40 | 250130-004 | 32.714 | 42.12 | N | N | - | - | - | N | N | N | N/A
2025-01-30_005_RSproLiFePO4-18650-1600mAh_SOC100_Pwr40 | 250130-005 | 33.13133 | 42.31067 | N | N | - | - | - | N | N | N | N/A
2025-02-11_001_RSproLiFePO4-18650-1600mAh_SOC100_Pwr40 | 250211-001 | 36.31556 | 41.72733 | N | N | - | - | - | N | N | N/A | Yes
2025-02-11_002_RSproLiFePO4-18650-1600mAh_SOC100_Pwr40 | 250211-002 | 35.822 | 41.305 | N | N | - | - | - | N | N | N/A | Yes
2025-02-11_003_RSproLiFePO4-18650-1600mAh_SOC100_Pwr40 | 250211-003 | 36.91244 | 42.08267 | N | N | - | - | - | N | N | N | N/A
2025-02-11_004_RSproLiFePO4-18650-1600mAh_SOC100_Pwr40 | 250211-004 | 36.49822 | 41.77767 | N | N | - | - | - | N | N | N | N/A
2025-02-12_001_RSproLiFePO4-18650-1600mAh_SOC100_Pwr40 | 250212-001 | 36.58922 | 42.02267 | N | N | - | - | - | N | N | N/A | Yes
2025-02-12_002_RSproLiFePO4-18650-1600mAh_SOC100_Pwr40 | 250212-002 | 35.87456 | 41.477 | N | N | - | - | - | N | N | N/A | Yes
2025-02-12_003_RSproLiFePO4-18650-1600mAh_SOC100_Pwr40 | 250212-003 | 36.77778 | 42.22067 | N | N | - | - | - | N | N | N | N/A
2025-02-12_004_RSproLiFePO4-18650-1600mAh_SOC100_Pwr40 | 250212-004 | 38.448 | 42.94867 | N | N | - | - | - | N | N | N | N/A

## Mass
File Name (Test ID Long) | Test ID (Short) | Cell Mass before test (g) 1 | Cell Mass before test (g) 2 | Cell Mass before test (g) 3 | Cell+heater Mass before test (g) 1 | Cell+heater Mass before test (g) 2 | Cell+heater Mass before test (g) 3 | Cell+heater Mass after test (g) 1 | Cell+heater Mass after test (g) 2 | Cell+heater Mass after test (g) 3 | Cell Mass before test (g) | Cell+heater Mass before test (g) | Cell Mass after test (g) | Cell+heater Mass after test (g)
2024-10-29_001_RSproLiFePO4-18650-1600mAh_SOC100_Pwr40 | 241029-001 | 40.303 | 40.305 | 40.306 | 49.445 | 49.447 | 49.449 | 42.269 | 42.269 | 42.269 | 40.30467 | 49.447 | 33.12667 | 42.269
2024-10-30_001_RSproLiFePO4-18650-1600mAh_SOC100_Pwr40 | 241030-001 | 39.846 | 39.848 | 39.85 | 48.733 | 48.734 | 48.734 | 41.125 | 41.125 | 41.123 | 39.848 | 48.73367 | 32.23867 | 41.12433
2024-10-30_002_RSproLiFePO4-18650-1600mAh_SOC100_Pwr40 | 241030-002 | 39.876 | 39.877 | 39.876 | 48.68 | 48.682 | 48.683 | 41.191 | 41.196 | 41.195 | 39.87633 | 48.68167 | 32.38867 | 41.194
2024-10-30_003_RSproLiFePO4-18650-1600mAh_SOC100_Pwr40 | 241030-003 | 39.989 | 39.984 | 39.994 | 49.159 | 49.158 | 49.158 | 41.545 | 41.544 | 41.54 | 39.989 | 49.15833 | 32.37367 | 41.543
2024-10-30_004_RSproLiFePO4-18650-1600mAh_SOC100_Pwr40 | 241030-004 | 39.906 | 39.903 | 39.904 | 49.04 | 49.036 | 49.04 | 42.026 | 42.027 | 42.033 | 39.90433 | 49.03867 | 32.89433 | 42.02867
2024-10-30_005_RSproLiFePO4-18650-1600mAh_SOC100_Pwr40 | 241030-005 | 40.038 | 40.041 | 40.037 | 49.236 | 49.235 | 49.233 | 42.867 | 42.864 | 42.859 | 40.03867 | 49.23467 | 33.66733 | 42.86333
2025-01-29_001_RSproLiFePO4-18650-1600mAh_SOC100_Pwr40 | 250129-001 | 40.129 | 40.132 | 40.134 | 48.823 | 48.823 | 48.824 | 41.473 | 41.479 | 41.479 | 40.13167 | 48.82333 | 32.78533 | 41.477
2025-01-29_002_RSproLiFePO4-18650-1600mAh_SOC100_Pwr40 | 250129-002 | 39.698 | 39.677 | 39.675 | 48.195 | 48.198 | 48.2 | 40.841 | 40.825 | 40.817 | 39.68333 | 48.19767 | 32.31333 | 40.82767
2024-11-26_001_RSproLiFePO4-26650-3300mAh_SOC100_Pwr80 | 241126-001 | 84.09 | 84.09 | 84.09 | 94.85 | 94.85 | 94.84 | 80.11 | 80.1 | 80.09 | 84.09 | 94.84667 | 69.34333 | 80.1
2024-11-26_002_RSproLiFePO4-26650-3300mAh_SOC100_Pwr80 | 241126-002 | 83.87 | 83.86 | 83.86 | 94.34 | 94.34 | 94.34 | 73.38 | 73.37 | 78.54 | 83.86333 | 94.34 | 64.62 | 75.09667
2024-11-27_001_RSproLiFePO4-26650-3300mAh_SOC100_Pwr80 | 241127-001 | 84.42 | 84.44 | 84.44 | 93.77 | 93.77 | 93.77 | 79.25 | 79.23 | 79.23 | 84.43333 | 93.77 | 69.9 | 79.23667
2024-11-27_002_RSproLiFePO4-26650-3300mAh_SOC100_Pwr80 | 241127-002 | 83.93 | 83.93 | 83.93 | 93.99 | 93.97 | 93.98 | 79.11 | 79.19 | 79.23 | 83.93 | 93.98 | 69.12667 | 79.17667
2025-01-29_003_RSproLiFePO4-18650-1600mAh_SOC100_Pwr40 | 250129-003 | 40.186 | 40.185 | 40.186 | 49.126 | 49.129 | 49.133 | 41.7 | 41.699 | 41.703 | 40.18567 | 49.12933 | 32.757 | 41.70067
2025-01-29_004_RSproLiFePO4-18650-1600mAh_SOC100_Pwr40 | 250129-004 | 40.299 | 40.297 | 40.296 | 49.123 | 49.122 | 49.119 | 42.666 | 42.668 | 42.676 | 40.29733 | 49.12133 | 33.846 | 42.67
2025-01-29_005_RSproLiFePO4-18650-1600mAh_SOC100_Pwr40 | 250129-005 | 40.292 | 40.291 | 40.282 | 49.056 | 49.056 | 49.054 | 42.158 | 42.165 | 42.167 | 40.28833 | 49.05533 | 33.39633 | 42.16333
2025-01-30_001_RSproLiFePO4-18650-1600mAh_SOC100_Pwr40 | 250130-001 | 40.28 | 40.281 | 40.277 | 49.31 | 49.307 | 49.3 | 42.741 | 42.754 | 42.756 | 40.27933 | 49.30567 | 33.724 | 42.75033
2025-01-30_002_RSproLiFePO4-18650-1600mAh_SOC100_Pwr40 | 250130-002 | 40.325 | 40.328 | 40.329 | 48.963 | 48.967 | 48.975 | 41.529 | 41.516 | 41.516 | 40.32733 | 48.96833 | 32.87933 | 41.52033
2025-01-30_003_RSproLiFePO4-18650-1600mAh_SOC100_Pwr40 | 250130-003 | 39.923 | 39.929 | 39.924 | 48.779 | 48.773 | 48.775 | 41.246 | 41.222 | 41.226 | 39.92533 | 48.77567 | 32.381 | 41.23133
2025-01-30_004_RSproLiFePO4-18650-1600mAh_SOC100_Pwr40 | 250130-004 | 40.026 | 40.031 | 40.032 | 49.434 | 49.435 | 49.438 | 42.122 | 42.117 | 42.121 | 40.02967 | 49.43567 | 32.714 | 42.12
2025-01-30_005_RSproLiFePO4-18650-1600mAh_SOC100_Pwr40 | 250130-005 | 39.952 | 39.958 | 39.95 | 49.139 | 49.129 | 49.13 | 42.311 | 42.309 | 42.312 | 39.95333 | 49.13267 | 33.13133 | 42.31067
2025-02-11_001_RSproLiFePO4-18650-1600mAh_SOC100_Pwr40 | 250211-001 | 40.068 | 40.067 | 40.067 | 49.014 | 49.013 | 49.018 | 41.725 | 41.732 | 41.725 | 43.60322 | 49.015 | 36.31556 | 41.72733
2025-02-11_002_RSproLiFePO4-18650-1600mAh_SOC100_Pwr40 | 250211-002 | 40.04 | 40.037 | 40.037 | 48.89 | 48.899 | 48.899 | 41.303 | 41.303 | 41.309 | 43.413 | 48.896 | 35.822 | 41.305
2025-02-11_003_RSproLiFePO4-18650-1600mAh_SOC100_Pwr40 | 250211-003 | 39.952 | 39.944 | 39.948 | 48.768 | 48.77 | 48.774 | 42.077 | 42.077 | 42.094 | 43.60044 | 48.77067 | 36.91244 | 42.08267
2025-02-11_004_RSproLiFePO4-18650-1600mAh_SOC100_Pwr40 | 250211-004 | 40.045 | 40.056 | 40.049 | 48.829 | 48.831 | 48.839 | 41.773 | 41.778 | 41.782 | 43.55356 | 48.833 | 36.49822 | 41.77767
2025-02-12_001_RSproLiFePO4-18650-1600mAh_SOC100_Pwr40 | 250212-001 | 40.421 | 40.427 | 40.421 | 49.372 | 49.374 | 49.373 | 42.024 | 42.025 | 42.019 | 43.93956 | 49.373 | 36.58922 | 42.02267
2025-02-12_002_RSproLiFePO4-18650-1600mAh_SOC100_Pwr40 | 250212-002 | 39.91 | 39.902 | 39.899 | 49.085 | 49.1 | 49.097 | 41.48 | 41.473 | 41.478 | 43.49156 | 49.094 | 35.87456 | 41.477
2025-02-12_003_RSproLiFePO4-18650-1600mAh_SOC100_Pwr40 | 250212-003 | 39.963 | 39.958 | 39.963 | 49.249 | 49.263 | 49.254 | 42.219 | 42.214 | 42.229 | 43.81244 | 49.25533 | 36.77778 | 42.22067
2025-02-12_004_RSproLiFePO4-18650-1600mAh_SOC100_Pwr40 | 250212-004 | 40.396 | 40.392 | 40.394 | 49.4 | 49.391 | 49.395 | 42.945 | 42.949 | 42.952 | 44.89467 | 49.39533 | 38.448 | 42.94867

## DropDowns
LCO | Cylindrical
LFP | Pouch
LMO | Prismatic
LTO
NCA
NMC